## couche trace débit vitesse_Ultimaker
Diamètre buse |  | 0.4
Largeur mini si contact | 50% | 0.2
Largeur mini | 80% | 0.32
Largeur max | 120% | 0.48
débit max (mm³/s) |  | 3.6
Ratio hauteur / diam. Buse 80% max |  | extra fine |  |  |  | fine |  |  |  | normal |  |  |  | draft |  |  |  | first layer half-speed
Couche |  | 0.06 |  |  |  | 0.1 |  |  |  | 0.15 |  |  |  | 0.2 |  |  |  | 0.3
first layer | [17 empty] | 133% | 0.4 | 0.12 | 30
normal |  | 666.7% | 0.4 | 0.024 | 150 | 400% | 0.4 | 0.04 | 90 | 266.7% | 0.4 | 0.06 | 60 | 200% | 0.4 | 0.08 | 45
|  | ratio | trace | mm² | mm/s | ratio | trace | mm² | mm/s | ratio | trace | mm² | mm/s | ratio | trace | mm² | mm/s | ratio | trace | mm² | mm/s
bridge flow
[7 empty] | Ulti speed | 30 | perim/top/bot
[8 empty] | 60 | infill/perim-int
[8 empty] | 120 | travel
|  | 2.4 | débit actuel
|  | extra fine |  |  |  | fine |  |  |  | normal |  |  |  | draft |  |  |  | first layer half-speed
|  | 0.06 |  |  |  | 0.1 |  |  |  | 0.15 |  |  |  | 0.2 |  |  |  | 0.3
[18 empty] | 133% | 0.4 | 0.12 | 20
|  | 666.7% | 0.4 | 0.024 | 100 | 400% | 0.4 | 0.04 | 60 | 266.7% | 0.4 | 0.06 | 40 | 200% | 0.4 | 0.08 | 30
|  | ratio | trace | mm² | mm/s | ratio | trace | mm² | mm/s | ratio | trace | mm² | mm/s | ratio | trace | mm² | mm/s | ratio | trace | mm² | mm/s
test flexi-rex 400-200-30 : OK @220°C

## couche trace débit vitesse
Diamètre buse |  | 0.3 | [15 empty] | 0.4 | [15 empty] | 0.5 | [24 empty] | 1.2 | [23 empty] | 0.6
Largeur mini si contact | 50% | 0.15 | [15 empty] | 0.2 | [15 empty] | 0.25 | [24 empty] | 0.6 | [23 empty] | 0.3
Largeur mini | 80% | 0.24 | [15 empty] | 0.32 | [15 empty] | 0.4 | [24 empty] | 0.96 | [23 empty] | 0.48
Largeur max | 120% | 0.36 | [15 empty] | 0.48 | [15 empty] | 0.6 | [24 empty] | 1.44 | [23 empty] | 0.72
débit max (mm³/s) |  | 4 | [15 empty] | 3.6 | [15 empty] | 8 | [24 empty] | 12 | [23 empty] | 12
Ratio hauteur / diam. Buse 80% max |  | 16.5% |  |  |  | 33.3% |  |  |  | 50% |  |  |  | 66.67% |  |  |  | 25% |  |  |  | 50% |  |  |  | 62.5% |  |  |  | 75% |  |  |  | 20% |  |  |  | 30% |  |  |  | 40% |  |  |  | 50% |  |  |  | 60% |  |  |  | 80% |  |  |  |  | 25% |  |  |  | 33.4% |  |  |  | 41.67% |  |  |  | 50% |  |  |  | 62.5% | [7 empty] | 33.4% |  |  |  | 41.67% |  |  |  | 50% |  |  |  | 62.5%
Couche |  | 0.0495 |  |  |  | 0.0999 |  |  |  | 0.15 |  |  |  | 0.200007 |  |  |  | 0.1 |  |  |  | 0.2 |  |  |  | 0.25 |  |  |  | 0.3 |  |  |  | 0.1 |  |  |  | 0.15 |  |  |  | 0.2 |  |  |  | 0.25 |  |  |  | 0.3 |  |  |  | 0.4 |  |  |  |  | 0.3 |  |  |  | 0.4 |  |  |  | 0.5000000004 |  |  |  | 0.6 |  |  |  | 0.75 | [7 empty] | 0.1 |  |  |  | 0.2 |  |  |  | 0.3 |  |  |  | 0.4
first layer |  | 500% | 0.2475 | 0.01225125 | 326.4973 | 240% | 0.23976 | 0.023952024 | 167.0005 | 200% | 0.3 | 0.045 | 88.88889 | 175% | 0.35001225 | 0.0700049 | 57.13886 | 400% | 0.4 | 0.04 | 90 | 200% | 0.4 | 0.08 | 45 | 192% | 0.48 | 0.12 | 30 | 160% | 0.4 | 0.12 | 30 | 400% | 0.4 | 0.04 | 200 | 267% | 0.4005 | 0.060075 | 133.1669 | 200% | 0.4 | 0.08 | 100 | 200% | 0.5 | 0.125 | 64 | 200% | 0.6 | 0.18 | 44.44444 | 150% | 0.6 | 0.24 | 33.33333 |  | 400% | 1.2 | 0.36 | 33.33333 | 300% | 1.2 | 0.48 | 25 | 250% | 1.250000001 | 0.625000001 | 19.2 | 200% | 1.2 | 0.72 | 16.66667 | 190% | 1.425 | 1.06875 | 11.22807 |  |  |  |  | 480% | 0.48 | 0.048 | 250 | 300% | 0.6 | 0.12 | 100 | 200% | 0.6 | 0.18 | 66.66667 | 150% | 0.6 | 0.24 | 50
périmètre |  | 480% | 0.2376 | 0.0117612 | 340.1014 | 240% | 0.23976 | 0.023952024 | 167.0005 | 200% | 0.3 | 0.045 | 88.88889 | 175% | 0.35001225 | 0.0700049 | 57.13886 | 400% | 0.4 | 0.04 | 90 | 200% | 0.4 | 0.08 | 45 | 192% | 0.48 | 0.12 | 30 | 160% | 0.48 | 0.144 | 25 | 400% | 0.4 | 0.04 | 200 | 265% | 0.3975 | 0.059625 | 134.1719 | 200% | 0.4 | 0.08 | 100 | 200% | 0.5 | 0.125 | 64 | 200% | 0.6 | 0.18 | 44.44444 | 150% | 0.6 | 0.24 | 33.33333 |  | 400% | 1.2 | 0.36 | 33.33333 | 300% | 1.2 | 0.48 | 25 | 250% | 1.250000001 | 0.625000001 | 19.2 | 200% | 1.2 | 0.72 | 16.66667 | 190% | 1.425 | 1.06875 | 11.22807 |  |  |  |  | 480% | 0.48 | 0.048 | 250 | 300% | 0.6 | 0.12 | 100 | 200% | 0.6 | 0.18 | 66.66667 | 150% | 0.6 | 0.24 | 50
périmètre externe |  | 480% | 0.2376 | 0.0117612 | 340.1014 | 240% | 0.23976 | 0.023952024 | 167.0005 | 160% | 0.24 | 0.036 | 111.1111 | 175% | 0.35001225 | 0.0700049 | 57.13886 | 320% | 0.32 | 0.032 | 112.5 | 160% | 0.32 | 0.064 | 56.25 | 192% | 0.48 | 0.12 | 30 | 160% | 0.48 | 0.144 | 25 | 400% | 0.4 | 0.04 | 200 | 165% | 0.2475 | 0.037125 | 215.4882 | 200% | 0.4 | 0.08 | 100 | 160% | 0.4 | 0.1 | 80 | 167% | 0.501 | 0.1503 | 53.22688 | 150% | 0.6 | 0.24 | 33.33333 |  | 400% | 1.2 | 0.36 | 33.33333 | 300% | 1.2 | 0.48 | 25 | 250% | 1.250000001 | 0.625000001 | 19.2 | 200% | 1.2 | 0.72 | 16.66667 | 190% | 1.425 | 1.06875 | 11.22807 |  |  |  |  | 480% | 0.48 | 0.048 | 250 | 300% | 0.6 | 0.12 | 100 | 200% | 0.6 | 0.18 | 66.66667 | 150% | 0.6 | 0.24 | 50
infill |  | 480% | 0.2376 | 0.0117612 | 340.1014 | 240% | 0.23976 | 0.023952024 | 167.0005 | 200% | 0.3 | 0.045 | 88.88889 | 175% | 0.35001225 | 0.0700049 | 57.13886 | 400% | 0.4 | 0.04 | 90 | 200% | 0.4 | 0.08 | 45 | 192% | 0.48 | 0.12 | 30 | 160% | 0.48 | 0.144 | 25 | 400% | 0.4 | 0.04 | 200 | 265% | 0.3975 | 0.059625 | 134.1719 | 200% | 0.4 | 0.08 | 100 | 200% | 0.5 | 0.125 | 64 | 200% | 0.6 | 0.18 | 44.44444 | 150% | 0.6 | 0.24 | 33.33333 |  | 334% | 1.002 | 0.3006 | 39.92016 | 240% | 0.96 | 0.384 | 31.25 | 250% | 1.250000001 | 0.625000001 | 19.2 | 200% | 1.2 | 0.72 | 16.66667 | 190% | 1.425 | 1.06875 | 11.22807 |  |  |  |  | 480% | 0.48 | 0.048 | 250 | 300% | 0.6 | 0.12 | 100 | 200% | 0.6 | 0.18 | 66.66667 | 150% | 0.6 | 0.24 | 50
solid infill |  | 480% | 0.2376 | 0.0117612 | 340.1014 | 240% | 0.23976 | 0.023952024 | 167.0005 | 200% | 0.3 | 0.045 | 88.88889 | 175% | 0.35001225 | 0.0700049 | 57.13886 | 400% | 0.4 | 0.04 | 90 | 200% | 0.4 | 0.08 | 45 | 192% | 0.48 | 0.12 | 30 | 160% | 0.48 | 0.144 | 25 | 400% | 0.4 | 0.04 | 200 | 265% | 0.3975 | 0.059625 | 134.1719 | 200% | 0.4 | 0.08 | 100 | 200% | 0.5 | 0.125 | 64 | 200% | 0.6 | 0.18 | 44.44444 | 150% | 0.6 | 0.24 | 33.33333 |  | 400% | 1.2 | 0.36 | 33.33333 | 300% | 1.2 | 0.48 | 25 | 250% | 1.250000001 | 0.625000001 | 19.2 | 200% | 1.2 | 0.72 | 16.66667 | 190% | 1.425 | 1.06875 | 11.22807 |  |  |  |  | 480% | 0.48 | 0.048 | 250 | 300% | 0.6 | 0.12 | 100 | 200% | 0.6 | 0.18 | 66.66667 | 150% | 0.6 | 0.24 | 50
top infill |  | 304% | 0.15048 | 0.00744876 | 537.0021 | 240% | 0.23976 | 0.023952024 | 167.0005 | 160% | 0.24 | 0.036 | 111.1111 | 160% | 0.3200112 | 0.06400448 | 62.49563 | 320% | 0.32 | 0.032 | 112.5 | 160% | 0.32 | 0.064 | 56.25 | 160% | 0.4 | 0.1 | 36 | 135% | 0.405 | 0.1215 | 29.62963 | 250% | 0.25 | 0.025 | 320 | 165% | 0.2475 | 0.037125 | 215.4882 | 165% | 0.33 | 0.066 | 121.2121 | 160% | 0.4 | 0.1 | 80 | 167% | 0.501 | 0.1503 | 53.22688 | 150% | 0.6 | 0.24 | 33.33333 |  | 300% | 0.9 | 0.27 | 44.44444 | 240% | 0.96 | 0.384 | 31.25 | 250% | 1.250000001 | 0.625000001 | 19.2 | 160% | 0.96 | 0.576 | 20.83333 | 190% | 1.425 | 1.06875 | 11.22807 |  |  |  |  | 480% | 0.48 | 0.048 | 250 | 300% | 0.6 | 0.12 | 100 | 160% | 0.48 | 0.144 | 83.33333 | 150% | 0.6 | 0.24 | 50
|  | ratio | trace | mm² | mm/s | ratio | trace | mm² | mm/s | ratio | trace | mm² | mm/s | ratio | trace | mm² | mm/s | ratio | trace | mm² | mm/s | ratio | trace | mm² | mm/s | ratio | trace | mm² | mm/s | ratio | trace | mm² | mm/s | ratio | trace | mm² | mm/s | ratio | trace | mm² | mm/s | ratio | trace | mm² | mm/s | ratio | trace | mm² | mm/s | ratio | trace | mm² | mm/s | ratio | trace | mm² | mm/s |  | ratio | trace | mm² | mm/s | ratio | trace | mm² | mm/s | ratio | trace | mm² | mm/s | ratio | trace | mm² | mm/s | ratio | trace | mm² | mm/s |  |  |  |  | ratio | trace | mm² | mm/s | ratio | trace | mm² | mm/s | ratio | trace | mm² | mm/s | ratio | trace | mm² | mm/s
support | [17 empty] | 4.8 | [40 empty] | 320% | 0.96 | 0.288 | 41.66667 | 240% | 0.96 | 0.384 | 31.25
bridge (=solid infill?) | [21 empty] | 300% | 0.6 | 0.12 | 40 | 240% | 0.6 | 0.15 | 32 | 200% | 0.6 | 0.18 | 26.66667 | [25 empty] | 400% | 1.2 | 0.36 | 33.33333 | 300% | 1.2 | 0.48 | 25 | [16 empty] | buse e3D V6 : F100 @200°C |  |  | 4
gap (=infill?) | [17 empty] | first layer speed being 50% of normal speed (20 for 40mms and 30 for 60mms) | [40 empty] | 400% | 1.2 | 0.36 | 33.33333 | 240% | 0.96 | 0.384 | 31.25 | [16 empty] | buse e3D V6 : F200 @230°C |  |  | 8
[83 empty] | buse e3D V6 : F250 @235°C |  |  | 10
bridge flow | [58 empty] | b. flow | 0.9 | 10.8 | mm3/s | [20 empty] | buse e3D V6 : F300 @260°C |  |  | 12 | mm3/s
[22 empty] | normal | [23 empty] | normal |  |  |  | gap |  |  | 30 |  |  |  |  | solid infill | 400% | 1.2 | 0.36 | 44.44444 | 16 | [7 empty] | E100 F300
[18 empty] | gap |  |  |  | E100 F100 | [15 empty] | si 40mm/s réduire température de 10°C (cas ABS+) | [7 empty] | E100 F200 |  |  |  | support |  |  | 53 |  |  |  |  | top infill | 300% | 0.9 | 0.27 | 70.37037 | 19 | [6 empty] | first layer | 200% | 1.2 | 0.72 | 22.22222 | 16 |  |  | barrel avec PTFE | PLA | bigrep
[18 empty] | support | [31 empty] | bridge |  |  | 45 |  |  |  |  | gap | 400% | 1.2 | 0.36 | 50 | 18 | [6 empty] | périmètre | 200% | 1.2 | 0.72 | 16.66667 | 12 |  |  | débit max théorique | 12 | buse | 1
[18 empty] | bridge |  |  |  | 10 000 impulsions = 120mm/s max | [23 empty] | 10 000 impulsions = 115mm/s max | [11 empty] | support | 320% | 0.96 | 0.288 | 45.13889 | 13 | [6 empty] | périmètre externe | 200% | 1.2 | 0.72 | 16.66667 | 12 |  |  | débit max testé | 18-20 | couche | 0.4 | ou 0,6
|  |  |  | Speed | % | [52 empty] | bridge | 400% | 1.2 | 0.36 | 40.27778 | 14.5 | [6 empty] | infill | 160% | 0.96 | 0.576 | 20.83333 | 12 |  |  |  |  | vitesse | 40 | mm/s
|  |  |  | 44 | 100 | [8 empty] | vitesse F | 300 | mm/min | [53 empty] | solid infill | 200% | 1.2 | 0.72 | 22.22222 | 16 |  |  | barrel sans PTFE | PLA | soit | 2.8 | kg/jour
mm3/s | 16 | input |  | 22 | 50 | [9 empty] | 5 | mm/s | [53 empty] | top infill | 160% | 0.96 | 0.576 | 27.77778 | 16 |  |  | débit max théorique : 16 | 16
mm3/min | 960 | [7 empty] | pi | 3.1415 |  |  |  |  | 20 | ramené à 100mm | [42 empty] | concentrique (moins de petits segments) | [11 empty] | ratio | trace | mm² | mm/s |  |  |  | débit max testé : 21 | 21
mm3/h | 57600 | 1382400 | [10 empty] | pour | [45 empty] | respecter débit = mieux | [10 empty] | gap | 200% | 1.2 | 0.72 | 25 | 18 |  |  |  |  | lulzbot moarstruder
cm3/h | 57.6 | [5 empty] | diam | rayon |  | surface |  | volume | 100 | mm | [44 empty] | seul le top et le gap peuvent être accélérés à la rigeur | [10 empty] | support | 160% | 0.96 | 0.576 | 27.77778 | 16 |  |  | barrel sans PTFE | PET |  | 1.2
densité | 1.25 | [76 empty] | débit max théorique | 16 |  | 100g/h
g/h | 72 |  |  |  |  | fil | 3 | 1.5 | = | 7.068375 | mm² | 706.8375 | [65 empty] | débit max testé | 24 |  | 22mm3/s
g/jour | 1728 |  |  |  |  | fil | 1.75 | 0.875 | = | 2.405211 | mm² | 240.5211 | mm3 | 20 | s | test 100mm/100mm/min
[6 empty] | orifice | 1.2 | 0.6 | = | 1.13094 | mm² | 12.02605 | mm3 | 1 | s | débit / sec
g/jour | 2400 | input
g/h | 100 | [61 empty] | 10 000 impulsions = 115mm/s max
cm3/h | 80 | [8 empty] | 800.9352 | 1 bobine 1kg
[10 empty] | 33.3723 |  |  | 2 | 120 | mm | [55 empty] | 2ème piste, rester à 12 ou moins |  |  |  | (pour avoir des top sans relief) |  |  |  | auto slic3r : cas débit max 18 print max 30
cm3/h | 80 | input | [10 empty] | 1 | 60 | s | [54 empty] | first layer | 200% | 1.2 | 0.72 | 16.66667 | 12 |  |  |  | first layer | 18 |  | 1080
mm3/h | 80000 | [68 empty] | périmètre | 200% | 1.2 | 0.72 | 16.66667 | 12 |  |  |  | périmètre | 21.59852 |  | 1295.911
mm3/min | 1333.333 | [68 empty] | périmètre externe | 200% | 1.2 | 0.72 | 16.66667 | 12 |  |  |  | périmètre externe | 21.59852 |  | 1295.911
mm3/s | 22.22222 | [68 empty] | infill | 160% | 0.96 | 0.576 | 20.83333 | 12 | concentrique (moins de petits segments) |  |  | infill | 27.83455 |  | 1670.073
[70 empty] | solid infill | 200% | 1.2 | 0.72 | 16.66667 | 12 |  |  |  | solid infill | 27.83455 |  | 1670.073
[70 empty] | top infill | 160% | 0.96 | 0.576 | 20.83333 | 12 |  |  |  | top infill | 28.92053 |  | 1735.232
[71 empty] | ratio | trace | mm² | mm/s |  |  |  |  | infill | 20.96602 |  | 1257.961
| PLA 1.25 | [68 empty] | gap | 200% | 1.2 | 0.72 | 16.66667 | 12 |  |  |  | infill | 21.41098 |  | 1284.659
| PET 1,38 | [68 empty] | support | 160% | 0.96 | 0.576 | 20.83333 | 12 |  |  |  | infill | 21.50477 |  | 1290.286
[70 empty] | bridge | 200% | 1.2 | 0.72 | 16.66667 | 12 | 10.8 |  |  | infill | 21.30782 |  | 1278.469
[70 empty] | bridge flow |  |  |  |  | 0.9 |  |  |  | infill | 21.46372 |  | 1287.823
[79 empty] | infill | 21.4118 |  | 1284.708
[79 empty] | infill | 21.56765 |  | 1294.059
[79 empty] | infill | 21.45352 |  | 1287.211
[79 empty] | infill | 21.1836 |  | 1271.016
[79 empty] | infill | 21.1879 |  | 1271.274
[79 empty] | infill | 21.56547 |  | 1293.928
[79 empty] | infill | 21.24977 |  | 1274.986

## ex. gros volume
PTE_220517 | 23093 | cm3
Diam. Buse (mm) | 0.5 | 1.2 | 1.2
Longueur filament (m) | 1053 | 1428 | 2075
Poids (Kg) | 3.1 | 4.3 | 6.2
Temps estimé | 4jours20h | 3jours14h | 5jours13h
Taille fichier (mo) | 75 | 30 | 26
Densité | 5-15% | 5-15% | 15%

## ratio auto SF Slic3r
Diamètre buse |  | 0.4 |  |  |  | 0.5
Largeur mini si contact | 50% | 0.2
Largeur mini | 80% | 0.32
Largeur max | 120% | 0.48
Ratio hauteur / diam. buse |  | 50% | 62.5% | 75% | 80% | 20% | 30% |  | 40% | 48% | 50% | 60% | 70% | 76% | 80%
Couche |  | 0.2 | 0.25 | 0.3 | 0.32 | 0.1 | 0.15 |  | 0.2 | 0.24 | 0.25 | 0.3 | 0.35 | 0.38 | 0.4
Calcul Auto Slic3r
périmètre ext = diam buse |  | 0.4 |  |  |  | 0.5
périmètre |  | 0.67 | 0.58 |  |  | 0.85 |  |  |  |  | 0.84 | 0.72 | 0.64 | 0.6 | 0.58
infill | [5 empty] | 1.98 |  | 1.34 | 1.02 | 0.87
solid infill | [5 empty] | 0.85
top infill | [5 empty] | 0.85
Calcul Skeinforge/Slic3r/Manu
défault |  |  | 0.38 |  |  | 0.38 |  |  | 0.38 | 0.38
first layer |  |  | 0.5 |  |  | 0.5 |  |  | 0.5 | 0.5
périmètre externe |  |  | 0.38 |  |  | 0.38 |  |  | 0.38 | 0.38
périmètre |  |  | 0.48 |  |  | 0.48 |  |  | 0.48 | 0.48
infill |  |  | 0.49 |  |  | 0.49 |  |  | 0.49 | 0.49
solid infill | 190% |  | 0.38 |  |  | 0.19 |  |  | 0.38 | 0.456 | 0.475
top infill | 170% |  | 0.34 |  |  | 0.165 |  |  | 0,33 - 0,34 | 0.408 | 0.425